## Sheet1
牌号 | 欧标钢号 | 对应标准 | 归类 | 性能 | 标签 | 说明 | 旧牌号 | 德国W-Nr. | 美国UNS | 其他名称
|  | ASTM A890/A890M-1999(R2003) 通用双相(奥氏体/铁素体)铁铬镍钼耐腐蚀铸件标准规范 | 铸钢 | 耐腐蚀 | 铸造合金 等级 1A |  |  |  | J93370 | CD4MCu 0Cr26Ni5Mo2Cu3
成分 | C | Si | Mn | P | S | Cr | Ni | Cu | Mo
最小值 | - | - | - | - | - | 24.5 | 4.75 | 2.75 | 1.75
最大值 | 0.04 | 1 | 1 | 0.04 | 0.04 | 26.5 | 6 | 3.25 | 2.25