## Sheet1
C.max | C.min | Si.max | Si.min | Mn.max | Mn.min | P.max | P.min | S.max | S.min | Cr.max | Cr.min | Ni.max | Ni.min | Mo.max | Mo.min | N.max | N.min | Ti.max | Ti.min | V.max | V.min | Nb.max | Nb.min | B.max | B.min | Co.max | Co.min | 更多
0.5 | 0.3 | 2.5 | 1 | 2 | - | 0.04 | - | 0.03 | - | 21 | 18 | 39 | 36 | 0.5 | - | [6 empty] | 1.8 | 1.2
0.15 | - | 0.8 | - | 0.8 | - | 0.035 | - | 0.025 | - | 13.5 | 11.5 | 1 | - | 0.5 | - |  |  |  |  | 0.05 | - | [6 empty] | Cu+W+V≤0.5
0.08 | - | 2 | - | 1.5 | - | 0.04 | - | 0.04 | - | 21 | 17 | 11 | 8
0.34 | 0.27 | 0.5 | 0.3 | 1.5 | 1.2 | 0.03 | - | 0.03 | -
0.8 | 0.7 | 0.45 | 0.2 | 0.9 | 0.6 | 0.035 | - | 0.03 | - | 1 | 0.75 |  |  | 0.45 | 0.2
0.1 | - | 0.5 | - | 0.5 | - | 0.02 | - | 0.02 | - | 52 | 47 |  |  | 0.5 | - | 0.16 | - |  |  |  |  | 1.7 | 1.4 |  |  |  |  | Ni余量；N+C：0.2
0.19 | 0.12 | 1 | - | 0.65 | 0.35 | 0.03 | - | 0.03 | - | 10 | 8 | 0.4 | - | 1.2 | 0.9 |  |  |  |  | 0.05 | -
1.35 | 1.05 | 0.9 | 0.3 | 14 | 11 | 0.06 | - | 0.04 | - | 0.75 | 0.3
0.025 | - | 1 | - | 2 | - | 0.035 | - | 0.02 | - | 21 | 19 | 26 | 24 | 7 | 6 | 0.25 | 0.15
0.06 | - | 0.8 | - | 1 | - | 0.035 | - | 0.025 | - | 13.5 | 11.5 | 6 | 4.5 | 1 | 0.4 |  |  |  |  | 0.05 | - | [6 empty] | Cu+W+V≤0.5
0.2 | - | 2 | - | 1.5 | - | 0.04 | - | 0.04 | - | 27 | 23 | 22 | 19
0.7 | 0.6 | 0.37 | 0.17 | 1.2 | 0.9 | 0.03 | - | 0.03 | - |  |  |  |  | 0.15 | -
1.5 | 1.3 | 0.6 | 0.3 | 1.1 | 0.7 | 0.035 | - | 0.03 | - | 1.2 | 0.8 | 1.2 | 0.5 | 0.6 | 0.2
0.48 | 0.44 | 2 | 1 | 2 | - | 0.04 | - | 0.03 | - | 26 | 24 | 37 | 33 | [12 empty] | 16 | 14
0.26 | 0.2 | 0.4 | - | 0.8 | 0.5 | 0.03 | - | 0.02 | - | 12.2 | 11.3 | 1 | - | 1.2 | 1 |  |  |  |  | 0.35 | 0.25
1.35 | 1.05 | 0.9 | 0.3 | 14 | 11 | 0.06 | - | 0.04 | - |  |  |  |  | 2.1 | 1.8
0.03 | - | 1 | - | 2 | - | 0.03 | - | 0.02 | - | 26.5 | 24.5 | 7 | 5.5 | 3.5 | 2.5 | 0.25 | 0.12
0.04 | - | 0.8 | - | 1.5 | - | 0.03 | - | 0.01 | - | 13.5 | 11.5 | 6 | 4.5 | 1 | 0.4 |  |  |  |  | 0.05 | - | [6 empty] | Cu+W+V≤0.5
0.12 | - | 1.5 | - | 10 | 8 | 0.06 | - | 0.035 | - | 19 | 16 | 5 | 3 | 3.5 | 2.9 | 0.26 | 0.16
0.55 | 0.45 | 0.4 | 0.2 | 1.8 | 1.5 | 0.03 | - | 0.03 | -
1.9 | 1.7 | 0.8 | 0.3 | 1.1 | 0.6 | 0.035 | - | 0.03 | - | 1.5 | 0.8 | 2 | 0.5 | 0.6 | 0.2
1.35 | 0.75 | 0.9 | 0.3 | 14 | 11 | 0.06 | - | 0.04 | - |  |  |  |  | 1.2 | 0.9
0.06 | - | 0.8 | - | 1 | - | 0.035 | - | 0.025 | - | 17 | 15 | 6 | 4 | 1.5 | 0.7 |  |  |  |  | 0.08 | -
1.35 | 1.05 | 0.9 | 0.3 | 19 | 16 | 0.06 | - | 0.04 | - | 2.5 | 1.5
0.5 | 0.3 | 2.5 | 1 | 1 | 0.5 | 0.04 | - | 0.03 | - | 14 | 12 | 1 | - | 0.5 | -
0.4 | - | 0.5 | - | 0.9 | - | 0.04 | - | 0.04 | - | 0.35 | - | 0.3 | - | 0.2 | -
0.5 | 0.3 | 2.5 | 1 | 1 | 0.5 | 0.03 | - | 0.03 | - | 14 | 12 | 1 | - | 0.5 | -
0.1 | - | 1 | - | 1 | - | 0.035 | - | 0.025 | - | 13.5 | 12 | 2 | 1 | 0.5 | 0.2
0.23 | 0.17 | 0.4 | 0.2 | 1.4 | 1.1 | 0.03 | - | 0.03 | - |  |  |  |  | 0.35 | 0.2
1.5 | 1.3 | 1.6 | 1.3 | 1 | 0.5 | 0.035 | - | 0.03 | - | 1 | 0.4 |  |  | 0.5 | 0.2
1.35 | 1.05 | 0.9 | 0.3 | 14 | 11 | 0.06 | - | 0.04 | - | 2.5 | 1.5
0.07 | - | 1.5 | - | 1.5 | - | 0.04 | - | 0.03 | - | 20 | 18 | 12 | 9 | [14 empty] | Nb：8C~1.0
1.3 | 0.9 | 0.8 | 0.3 | 14 | 11 | 0.08 | - | 0.04 | -
1.4 | 1.2 | 2.5 | 1 | 1 | 0.5 | 0.04 | - | 0.03 | - | 30 | 27 | 1 | - | 0.5 | -
0.23 | 0.18 | 0.6 | - | 1.2 | 0.5 | 0.03 | - | 0.02 | - | 0.3 | - | 0.4 | - | 0.12 | - | [12 empty] | Cr+Ni+Cu+Mo+V≤1.00
0.36 | 0.26 | 2.4 | 1.6 | 13 | 11 | 0.03 | - | 0.03 | - | 20 | 17 |  |  |  |  | 0.28 | 0.22
0.38 | 0.32 | 0.6 | - | 1 | 0.6 | 0.025 | - | 0.02 | - | 1.7 | 1.4 | 1.7 | 1.4 | 0.35 | 0.15
0.06 | - | 0.8 | - | 1 | - | 0.035 | - | 0.025 | - | 17 | 15 | 6 | 4 | 1.5 | 0.7
0.45 | 0.35 | 0.4 | 0.2 | 0.8 | 0.5 | 0.03 | - | 0.03 | - | 1.1 | 0.8 | 0.3 | - | 0.15 | -
2 | 1.8 | 1.5 | 0.8 | 1 | 0.6 | 0.035 | - | 0.03 | - | 2 | 0.5 | 2.2 | 0.6 | 0.8 | 0.2
1 | 0.7 | 0.6 | 0.3 | 15 | 13 | 0.07 | - | 0.04 | - |  |  |  |  | 1.8 | 1
0.07 | - | 1.5 | - | 1.5 | - | 0.04 | - | 0.03 | - | 20 | 18 | 12 | 9 | 2.5 | 2 | [12 empty] | Nb：8C~1.0
0.35 | 0.15 | 2.5 | 1 | 2 | - | 0.04 | - | 0.03 | - | 21 | 19 | 15 | 13 | 0.5 | -
0.23 | 0.17 | 0.6 | - | 1 | 0.5 | 0.02 | - | 0.02 | - | 0.3 | - | 0.8 | - | 0.12 | - |  |  |  |  | 0.03 | -
0.5 | 0.2 | 2 | - | 2 | - | 0.03 | - | 0.03 | - | 28 | 24 | 14 | 11
0.03 | - | 1.5 | - | 2 | - | 0.04 | - | 0.03 | - | 20 | 18 | 12 | 9 |  |  | 0.2 | 0.12
0.2 | 0.12 | 0.6 | 0.2 | 0.7 | 0.4 | 0.03 | - | 0.03 | - | 1.7 | 1.2 | 0.3 | - | 1.2 | 0.9 |  |  |  |  | 0.4 | 0.25
1.2 | 0.6 | 1.5 | 0.8 | 1 | 0.5 | 0.035 | - | 0.03 | - | 9 | 3 | 1.2 | 0.2 | 5 | 2 |  |  |  |  | 3 | 0.4
0.2 | - | 0.6 | - | 0.8 | - | 0.025 | - | 0.025 | - | 0.35 | - | 0.4 | - | 0.15 | - |  |  |  |  | 0.05 | - | [6 empty] | 残余元素Ni+Cr+Cu+Mo+V≤1.0
0.03 | - | 1 | - | 1 | - | 0.035 | - | 0.025 | - | 27 | 25 | 8 | 6 | 5 | 3 | 0.22 | 0.12
0.5 | 0.3 | 2.5 | 1 | 2 | - | 0.04 | - | 0.03 | - | 27 | 24 | 14 | 11 | 0.5 | -
0.2 | 0.15 | 0.6 | - | 1 | 0.5 | 0.02 | - | 0.02 | - | 1.5 | 1 | 0.4 | - | 0.65 | 0.45 |  |  |  |  | 0.05 | -
0.6 | 0.2 | 2 | - | 2 | - | 0.03 | - | 0.03 | - | 32 | 28 | 22 | 18 | 0.5 | -
0.03 | - | 1.5 | - | 2 | - | 0.035 | - | 0.025 | - | 20 | 18 | 12 | 9 | 2.5 | 2 | 0.2 | -
0.37 | 0.3 | 0.5 | 0.3 | 0.8 | 0.5 | 0.03 | - | 0.03 | - | 1.2 | 0.8 | 0.3 | - | 0.3 | 0.2
0.4 | 0.2 | 1.5 | - | 1 | - | 0.035 | - | 0.025 | - | 14 | 11.5 | 1 | - | 0.5 | -
0.25 | 0.17 | 0.6 | - | 1.6 | 1 | 0.025 | - | 0.025 | - | 0.35 | - | 0.4 | - | 0.15 | - |  |  |  |  | 0.05 | - | [6 empty] | 残余元素Ni+Cr+Cu+Mo+V≤1.0
0.22 | 0.17 | 1 | - | 1 | - | 0.04 | - | 0.03 | - | 14 | 12 | 1 | - | 1.3 | 0.9
0.55 | 0.45 | 0.6 | 0.2 | 1.2 | 0.6 | 0.035 | - | 0.03 | - | 3 | 1 | 1 | 0.3 | 0.7 | 0.3 |  |  |  |  | 0.15 | 0.05
0.6 | 0.35 | 1 | - | 2 | - | 0.04 | - | 0.03 | - | 22 | 19 | 22 | 18 | 3 | 2.5 | [10 empty] | 22 | 18
0.2 | 0.15 | 0.6 | - | 0.9 | 0.5 | 0.02 | - | 0.015 | - | 1.5 | 1.2 | 0.4 | - | 1.1 | 0.9 |  |  |  |  | 0.3 | 0.2
0.55 | 0.35 | 2 | - | 2 | - | 0.03 | - | 0.03 | - | 28 | 24 | 37 | 33 | 0.5 | -
0.07 | - | 1.5 | - | 1.5 | - | 0.04 | - | 0.03 | - | 20 | 18 | 12 | 9 | 2.5 | 2
0.3 | 0.25 | 0.8 | 0.3 | 0.9 | 0.6 | 0.03 | - | 0.03 | - | 0.85 | 0.35 | 0.8 | 0.4 | 0.55 | 0.35
0.045 | - | 1 | - | 1 | - | 0.028 | - | 0.012 | - | 14 | 11.5 | 6 | 4.5 | 1 | 0.4 |  |  |  |  | 0.08 | -
0.7 | 0.6 | 0.6 | 0.2 | 1.2 | 0.7 | 0.035 | - | 0.03 | - | 1.2 | 0.8 |  |  | 0.45 | 0.2 | [6 empty] | 0.1 | 0.06
0.5 | 0.3 | 2.5 | 1 | 2 | - | 0.04 | - | 0.03 | - | 27 | 24 | 36 | 33 | 0.5 | -
0.19 | 0.15 | 0.5 | - | 0.8 | 0.55 | 0.015 | - | 0.015 | - | 1.8 | 1.3 | 3.5 | 3 | 0.6 | 0.45 |  |  |  |  | 0.05 | -
0.28 | 0.18 | 2.7 | 1.8 | 11 | 8.5 | 0.03 | - | 0.03 | - | 21 | 17 | 3 | 2 |  |  | 0.28 | 0.2
0.03 | - | 1.5 | - | 1.5 | - | 0.04 | - | 0.03 | - | 20 | 18 | 12 | 9 | 3.5 | 3 | 0.2 | 0.1
0.24 | 0.16 | 0.8 | - | 0.8 | - | 0.035 | - | 0.025 | - | 13.5 | 11.5 | [8 empty] | 0.05 | - | [6 empty] | Cu+W+V≤0.5
0.06 | - | 1 | - | 1 | - | 0.03 | - | 0.025 | - | 14 | 12 | 6.5 | 5.5 | 1 | 0.4 |  |  |  |  | 0.08 | -
0.75 | 0.65 | 0.45 | 0.2 | 1.8 | 1.4 | 0.035 | - | 0.03 | -
0.5 | 0.3 | 2.5 | 1 | 2 | - | 0.04 | - | 0.03 | - | 21 | 18 | 39 | 36 | 0.5 | - | [6 empty] | 1.8 | 1.2
0.19 | 0.12 | 0.8 | - | 0.8 | 0.5 | 0.025 | - | 0.025 | - | 6 | 4 |  |  | 0.65 | 0.45 |  |  |  |  | 0.05 | -
1.2 | 0.9 | 0.9 | 0.3 | 14 | 11 | 0.06 | - | 0.04 | -
0.03 | - | 1 | - | 1 | - | 0.035 | - | 0.025 | - | 27 | 25 | 8 | 6 | 5 | 3 | 0.22 | 0.12
0.1 | - | 0.8 | - | 0.8 | - | 0.035 | - | 0.025 | - | 13.5 | 11.5 | 1.8 | 0.8 | 0.5 | 0.2 |  |  |  |  | 0.05 | - | [6 empty] | Cu+W+V≤0.5
0.08 | - | 1.5 | - | 1.5 | - | 0.04 | - | 0.04 | - | 21 | 18 | 13 | 9 | 4 | 3
0.4 | 0.3 | 0.8 | - | 1.4 | 1.1 | 0.03 | - | 0.03 | - | 0.3 | - | 0.3 | - | 0.15 | -
0.8 | 0.7 | 0.7 | 0.2 | 1.1 | 0.7 | 0.035 | - | 0.03 | - | 1.5 | 0.8 | - | 0.2 | 0.6 | 0.2
0.6 | 0.4 | 2 | 0.5 | 1.5 | - | 0.04 | - | 0.03 | - | 21 | 16 | 55 | 50 | 0.5 | -
0.14 | 0.1 | 0.3 | 0.2 | 1 | 0.8 | 0.02 | - | 0.01 | - | 9.6 | 9 | 0.2 | 0.1 | 1.6 | 1.4 | 0.022 | 0.015 | 0.01 | - | 0.23 | 0.18 | 0.08 | 0.05 | 0.011 | 0.008 | 1.1 | 0.9 | Alt≤0.02
1.35 | 1.05 | 0.9 | 0.3 | 14 | 11 | 0.06 | - | 0.04 | - | 2.5 | 1.5
0.025 | - | 1 | - | 1.2 | - | 0.03 | - | 0.01 | - | 20.5 | 19.5 | 19.5 | 17.5 | 7 | 6 | 0.24 | 0.18
0.06 | - | 0.8 | - | 1 | - | 0.035 | - | 0.025 | - | 17 | 15.5 | 6 | 4.5 | 1 | 0.4 |  |  |  |  | 0.05 | - | [6 empty] | Cu+W+V≤0.5
0.03 | - | 1 | - | 2 | - | 0.035 | - | 0.025 | - | 23 | 21 | 6.5 | 4.5 | 3.5 | 2.5 | 0.2 | 0.12 |  |  | 0.08 | -
0.45 | 0.35 | 0.4 | 0.2 | 1.8 | 1.6 | 0.03 | - | 0.03 | - | 0.3 | - | 0.3 | - | 0.15 | -
1.7 | 1.5 | 0.6 | 0.3 | 1.1 | 0.7 | 0.035 | - | 0.03 | - | 1.2 | 0.8 |  |  | 0.6 | 0.2
0.5 | - | 1 | - | 1 | - | 0.04 | - | 0.03 | - | 30 | 25 | 1 | - | 0.5 | - | [10 empty] | 52 | 48
0.05 | - | 1 | - | 1 | - | 0.035 | - | 0.015 | - | 13.5 | 12 | 5 | 3.5 | 0.7 | - |  |  |  |  | 0.08 | -
1.35 | 1.05 | 0.9 | 0.3 | 14 | 11 | 0.06 | - | 0.04 | - |  |  | 4 | 3
0.03 | - | 1 | - | 2 | - | 0.035 | - | 0.025 | - | 26.5 | 24.5 | 7 | 5.5 | 3.5 | 2.5 | 0.25 | 0.12
0.2 | - | 0.5 | - | 0.8 | - | 0.04 | - | 0.04 | - | 0.35 | - | 0.3 | - | 0.2 | -
0.12 | - | 1.5 | - | 14 | 12 | 0.06 | - | 0.035 | - | 20 | 17 |  |  | 2 | 1.5 | 0.26 | 0.19
0.15 | - | 0.8 | - | 0.8 | - | 0.035 | - | 0.025 | - | 13.5 | 11.5 | 1 | - | 0.5 | -
0.4 | 0.32 | 1.4 | 1.1 | 1.4 | 1.1 | 0.03 | - | 0.03 | - | 0.3 | - | 0.3 | - | 0.3 | 0.2
2 | 1.8 | 0.8 | 0.3 | 1.2 | 0.6 | 0.035 | - | 0.03 | - | 3.5 | 1.5 | 2 | 1 | 0.6 | 0.2
1.05 | 0.9 | 0.9 | 0.3 | 14 | 11 | 0.06 | - | 0.04 | -
0.03 | - | 1.5 | - | 2 | - | 0.035 | - | 0.03 | - | 20 | 18 | 12 | 9 |  |  | 0.2 | 0.12
1.5 | 1.1 | 0.8 | 0.3 | 14 | 11 | 0.09 | - | 0.04 | -
0.5 | 0.3 | 2.5 | 1 | 1 | 0.5 | 0.04 | - | 0.03 | - | 19 | 16 | 1 | - | 0.5 | -
0.5 | - | 0.5 | - | 0.9 | - | 0.04 | - | 0.04 | - | 0.35 | - | 0.3 | - | 0.2 | -
0.5 | 0.3 | 2.5 | 1 | 1 | 0.5 | 0.03 | - | 0.03 | - | 19 | 16 | 1 | - | 0.5 | -
0.45 | 0.38 | 0.6 | - | 1 | 0.6 | 0.025 | - | 0.02 | - | 1.2 | 0.8 |  |  | 0.3 | 0.15
0.06 | - | 1 | - | 1 | - | 0.035 | - | 0.025 | - | 13.5 | 12 | 5 | 3.5 | 0.7 | - |  |  |  |  | 0.05 | -
0.35 | 0.25 | 0.45 | 0.17 | 1.2 | 0.9 | 0.03 | - | 0.03 | - | 1.2 | 0.9 | 0.3 | - | 0.3 | 0.2
1.6 | 1.4 | 1.7 | 1 | 1 | 0.6 | 0.035 | - | 0.03 | - | 1 | 0.6 | 1 | 0.2 | 0.5 | 0.2
1.35 | 1.05 | 0.9 | 0.3 | 14 | 11 | 0.06 | - | 0.04 | -
0.03 | - | 1.5 | - | 2 | - | 0.035 | - | 0.03 | - | 20 | 18 | 12 | 9 | 2.5 | 2 | 0.2 | 0.12
1.2 | 0.9 | 0.6 | 0.3 | 14 | 11 | 0.07 | - | 0.04 | -
0.5 | 0.3 | 2.5 | 1 | 1 | 0.5 | 0.04 | - | 0.03 | - | 26 | 23 | 1 | - | 0.5 | -
0.25 | 0.18 | 0.6 | - | 1.2 | 0.8 | 0.03 | - | 0.02 | - | 0.3 | - | 0.4 | - | 0.12 | - | [12 empty] | Cr+Ni+Cu+Mo+V≤1.00
0.4 | 0.3 | 2 | 1.3 | 1.5 | 0.8 | 0.03 | - | 0.03 | - | 25.5 | 23 | 8.5 | 7 |  |  | 0.28 | 0.2
0.1 | - | 0.4 | - | 0.8 | 0.5 | 0.03 | - | 0.02 | - | 12.5 | 11.5 | 1.5 | 0.8 | 0.5 | - |  |  |  |  | 0.3 | -
0.37 | 0.3 | 0.6 | 0.3 | 1 | 0.6 | 0.03 | - | 0.03 | - | 1.7 | 1.4 | 1.7 | 1.4 | 0.35 | 0.15
1.8 | 1 | 1 | 0.4 | 1 | 0.5 | 0.035 | - | 0.03 | - | 15 | 8 | 1.5 | 0.5 | 4.5 | 1.5
1.35 | 1.05 | 0.9 | 0.3 | 19 | 16 | 0.06 | - | 0.04 | -
0.03 | - | 1 | - | 2 | - | 0.035 | - | 0.025 | - | 23 | 21 | 6.5 | 4.5 | 3.5 | 2.5 | 0.2 | 0.12
0.5 | 0.3 | 2.5 | 1 | 2 | - | 0.04 | - | 0.03 | - | 23 | 21 | 11 | 9 | 0.5 | -
0.2 | 0.15 | 0.6 | - | 1.2 | 0.8 | 0.02 | - | 0.02 | - | 0.3 | - | 0.4 | - | 0.65 | 0.45 |  |  |  |  | 0.05 | -
0.5 | 0.2 | 2 | - | 2 | - | 0.03 | - | 0.03 | - | 30 | 26 | 18 | 14 | 0.5 | -
0.07 | - | 1.5 | - | 1.5 | - | 0.04 | - | 0.03 | - | 20 | 18 | 11 | 8
0.25 | 0.17 | 0.45 | 0.2 | 0.8 | 0.5 | 0.03 | - | 0.03 | - | 0.8 | 0.5 | 0.3 | - | 0.65 | 0.45
0.15 | - | 1.5 | - | 1 | - | 0.035 | - | 0.025 | - | 14 | 11.5 | 1 | - | 0.5 | -
0.2 | - | 0.6 | - | 1.2 | - | 0.025 | - | 0.025 | - | 0.35 | - | 0.4 | - | 0.15 | - |  |  |  |  | 0.05 | - | [6 empty] | 残余元素Ni+Cr+Cu+Mo+V≤1.0
0.03 | - | 1 | - | 2 | - | 0.035 | - | 0.025 | - | 22 | 19 | 30 | 26 | 2.5 | 2 | 0.2 | -
0.5 | 0.3 | 2.5 | 1 | 2 | - | 0.04 | - | 0.03 | - | 27 | 24 | 22 | 19 | 0.5 | -
0.2 | 0.13 | 0.6 | - | 0.9 | 0.5 | 0.02 | - | 0.02 | - | 2.5 | 2 | 0.4 | - | 1.2 | 0.9 |  |  |  |  | 0.05 | -
0.4 | 0.3 | 2.5 | 1.5 | 1.5 | - | 0.03 | - | 0.03 | - | 20 | 17 | 26 | 23
0.03 | - | 1.5 | - | 2 | - | 0.035 | - | 0.03 | - | 20 | 18 | 12 | 9 | 2.5 | 2 | 0.2 | 0.1
0.45 | 0.38 | 0.6 | 0.3 | 1 | 0.6 | 0.03 | - | 0.03 | - | 1.2 | 0.8 | 0.3 | - | 0.3 | 0.2
0.12 | - | 1.5 | - | 2 | 0.8 | 0.03 | - | 0.04 | - | 20 | 17 | 11 | 8 | [14 empty] | Ti：5(wc - 0.03)~0.80
0.25 | 0.17 | 0.8 | - | 1.6 | 1 | 0.025 | - | 0.025 | - | 0.35 | - | 0.4 | - | 0.15 | - |  |  |  |  | 0.05 | - | [6 empty] | 残余元素Ni+Cr+Cu+Mo+V≤1.0
0.65 | 0.55 | 0.45 | 0.2 | 1.2 | 0.9 | 0.035 | - | 0.03 | - | 1.2 | 0.8 |  |  | 0.45 | 0.2
0.12 | 0.05 | 1.2 | - | 1.2 | - | 0.04 | - | 0.03 | - | 23 | 19 | 34 | 30 | 0.5 | - | [6 empty] | 1.5 | 0.8
0.28 | 0.23 | 0.8 | - | 1 | 0.6 | 0.03 | - | 0.025 | - | 0.8 | 0.4 | 0.8 | 0.4 | 0.3 | 0.15 |  |  |  |  | 0.03 | -
0.45 | 0.35 | 2 | 1.2 | 1 | - | 0.03 | - | 0.03 | - | 24 | 21 | 5 | 3.5 |  |  | 0.3 | 0.23
0.07 | - | 1.5 | - | 1.5 | - | 0.04 | - | 0.03 | - | 20 | 18 | 12 | 9 | 2.5 | 2 | [12 empty] | Nb：8C~1.00
0.35 | 0.25 | 0.6 | 0.3 | 1 | 0.7 | 0.03 | - | 0.03 | - | 0.9 | 0.6 | 1 | 0.6 | 0.5 | 0.35
0.06 | - | 1 | - | 1 | - | 0.03 | - | 0.025 | - | 14 | 11.5 | 4.5 | 3.5 | 1 | 0.4 |  |  |  |  | 0.08 | -
0.7 | 0.6 | 0.6 | 0.2 | 0.8 | 0.5 | 0.035 | - | 0.03 | - | 1.2 | 0.8 | 0.5 | 0.2 | 0.45 | 0.2
0.03 | - | 4.5 | 3.5 | 0.8 | - | 0.035 | - | 0.025 | - | 15 | 13 | 15 | 13
0.5 | 0.3 | 2.5 | 1 | 2 | - | 0.04 | - | 0.03 | - | 27 | 24 | 36 | 33 | 0.5 | - | [6 empty] | 1.8 | 0.8
0.12 | 0.06 | 0.6 | - | 0.8 | 0.5 | 0.02 | - | 0.015 | - | 0.3 | - | 3 | 2 | 0.2 | - |  |  |  |  | 0.05 | -
0.08 | - | 1.5 | - | 2 | 0.8 | 0.03 | - | 0.03 | - | 19 | 16 | 13 | 11 | 3 | 2 |  |  | 0.7 | 0.3
0.03 | - | 1 | - | 2 | - | 0.035 | - | 0.025 | - | 23 | 21 | 6.5 | 4.5 | 3.5 | 2.5 | 0.2 | 0.12
0.15 | - | 0.8 | - | 0.8 | - | 0.035 | - | 0.025 | - | 13.5 | 11.5 | [8 empty] | 0.05 | - | [6 empty] | Cu+W+V≤0.5
0.06 | - | 1 | - | 1 | - | 0.03 | - | 0.025 | - | 17.5 | 15.5 | 6 | 4.5 | 1 | 0.4 |  |  |  |  | 0.08 | -
0.3 | 0.2 | 0.45 | 0.3 | 1.3 | 1.1 | 0.03 | - | 0.03 | - | 0.3 | - | 0.3 | - | 0.15 | -
0.75 | 0.65 | 0.45 | 0.2 | 1.8 | 1.4 | 0.035 | - | 0.03 | - |  |  |  |  | 0.45 | 0.2
0.55 | 0.35 | 2.5 | 1 | 1.5 | - | 0.04 | - | 0.03 | - | 30 | 27 | 50 | 47
0.12 | 0.08 | 0.5 | 0.2 | 0.6 | 0.3 | 0.03 | - | 0.01 | - | 9.5 | 8 | 0.4 | - | 1.05 | 0.85 | 0.07 | 0.03 | 0.01 | - | 0.25 | 0.18 | 0.1 | 0.06
1.35 | 1 | 0.9 | 0.3 | 14 | 11 | 0.06 | - | 0.04 | -
0.07 | - | 1.5 | - | 1.5 | - | 0.04 | - | 0.03 | - | 20 | 18 | 13 | 10 | 3.5 | 3
0.06 | - | 0.8 | - | 1 | - | 0.035 | - | 0.025 | - | 13.5 | 11.5 | 5 | 3.5 | 1 | 0.4 |  |  |  |  | 0.05 | - | [6 empty] | Cu+W+V≤0.5
0.12 | - | 2 | - | 1.5 | - | 0.04 | - | 0.04 | - | 23 | 20 | 13 | 10
0.45 | 0.35 | 0.45 | 0.3 | 1.5 | 1.2 | 0.03 | - | 0.03 | - | 0.3 | - | 0.3 | - | 0.15 | -
1.5 | 1.3 | 0.6 | 0.3 | 1.4 | 0.7 | 0.035 | - | 0.03 | - | 1.6 | 0.8 |  |  | 0.6 | 0.2
0.65 | 0.35 | 2 | - | 1.3 | - | 0.04 | - | 0.03 | - | 19 | 13 | 69 | 64
0.1 | - | 0.4 | - | 0.8 | 0.5 | 0.03 | - | 0.02 | - | 12.5 | 11.5 | 1.5 | 0.8 | 0.5 | - |  |  |  |  | 0.08 | -
1.35 | 0.75 | 0.9 | 0.3 | 14 | 11 | 0.06 | - | 0.04 | - |  |  |  |  | 1.2 | 0.9
0.03 | - | 1 | - | 1.5 | - | 0.035 | - | 0.025 | - | 26.5 | 24.5 | 7 | 5 | 3.5 | 2.5 | 0.22 | 0.12
0.04 | - | 0.8 | - | 1.5 | - | 0.03 | - | 0.01 | - | 13.5 | 11.5 | 5 | 3.5 | 1 | 0.4 |  |  |  |  | 0.05 | - | [6 empty] | Cu+W+V≤0.5
0.03 | - | 1 | - | 1 | - | 0.035 | - | 0.025 | - | 27 | 25 | 8 | 6 | 5 | 3 | 0.22 | 0.12 |  |  | 0.08 | -
0.49 | 0.42 | 0.4 | 0.2 | 1.8 | 1.6 | 0.03 | - | 0.03 | - | 0.3 | - | 0.3 | - | 0.15 | -
1.7 | 1.5 | 0.6 | 0.3 | 1.3 | 0.8 | 0.035 | - | 0.03 | - | 2 | 0.8 | - | 0.2 | 0.6 | 0.2
1.35 | 1.05 | 0.9 | 0.3 | 8 | 6 | 0.06 | - | 0.04 | - |  |  |  |  | 1.2 | 0.9
0.06 | - | 1 | - | 1 | - | 0.035 | - | 0.025 | - | 13.5 | 12 | 5 | 3.5 | 0.7 | - |  |  |  |  | 0.08 | -
1.35 | 1.05 | 0.9 | 0.3 | 19 | 16 | 0.06 | - | 0.04 | -
0.35 | 0.2 | 2.5 | 1 | 1 | 0.5 | 0.04 | - | 0.04 | - | 8 | 6 | 0.5 | - | 0.5 | -
0.3 | - | 0.5 | - | 0.9 | - | 0.04 | - | 0.04 | - | 0.35 | - | 0.3 | - | 0.2 | -
0.5 | 0.35 | 3 | 2 | 0.7 | - | 0.03 | - | 0.03 | - | 10 | 8
0.24 | 0.16 | 1 | - | 0.6 | - | 0.035 | - | 0.025 | - | 14 | 11.5
0.4 | 0.3 | 0.75 | 0.5 | 1.2 | 0.9 | 0.03 | - | 0.03 | - | 0.8 | 0.5 | 0.3 | - | 0.15 | -
2.1 | 1.9 | 0.8 | 0.3 | 1.2 | 0.8 | 0.035 | - | 0.03 | - | 2 | 0.6 | 2.5 | 0.6 | 0.8 | 0.2
1.35 | 1.05 | 0.9 | 0.3 | 14 | 11 | 0.06 | - | 0.04 | -
0.07 | - | 1.5 | - | 1.5 | - | 0.04 | - | 0.03 | - | 20 | 18 | 11 | 8
1.4 | 1 | 0.8 | 0.3 | 14 | 11 | 0.09 | - | 0.04 | -
0.5 | 0.3 | 2.5 | 1 | 1 | 0.5 | 0.04 | - | 0.03 | - | 30 | 27 | 1 | - | 0.5 | -
0.6 | - | 0.5 | - | 0.9 | - | 0.04 | - | 0.04 | - | 0.35 | - | 0.3 | - | 0.2 | -
0.4 | 0.2 | 2 | - | 2 | - | 0.03 | - | 0.03 | - | 23 | 18 | 12 | 8 | 0.5 | -
0.06 | - | 1 | - | 1 | - | 0.035 | - | 0.025 | - | 13 | 12 | 5 | 3.5 | 0.7 | -
0.6 | 0.5 | 0.6 | 0.25 | 1.6 | 1.2 | 0.03 | - | 0.03 | - | 0.9 | 0.6 | 0.3 | - | 0.3 | 0.2
1.7 | 1.5 | 1.5 | 0.8 | 1 | 0.6 | 0.035 | - | 0.03 | - | 1.5 | 0.5 | 1 | 0.2 | 0.8 | 0.2
1.35 | 1.05 | 0.9 | 0.3 | 14 | 11 | 0.06 | - | 0.04 | - |  |  | 4 | 3
0.07 | - | 1.5 | - | 1.5 | - | 0.04 | - | 0.03 | - | 20 | 18 | 12 | 9 | 2.5 | 2
1.3 | 0.9 | 0.6 | 0.3 | 14 | 11 | 0.07 | - | 0.04 | - | 2.5 | 1.5
0.35 | 0.15 | 2.5 | 1 | 2 | - | 0.04 | - | 0.03 | - | 19 | 17 | 10 | 8 | 0.5 | -
0.2 | 0.15 | 0.6 | - | 1.6 | 1 | 0.02 | - | 0.025 | - | 0.3 | - | 0.4 | - | 0.12 | - |  |  |  |  | 0.03 | - | [6 empty] | Cr+Ni+Cu+Mo+V≤1.00
0.2 | - | 2 | - | 1 | - | 0.03 | - | 0.03 | - | 28 | 24 | 6 | 4 |  |  | 0.5 | -
0.03 | - | 1.5 | - | 2 | - | 0.035 | - | 0.025 | - | 20 | 18 | 12 | 9 |  |  | 0.2 | -
0.2 | 0.12 | 0.6 | - | 0.8 | 0.5 | 0.03 | - | 0.03 | - | 1.5 | 1 | 0.3 | - | 0.65 | 0.45
2.2 | 1.5 | 1 | 0.3 | 1.2 | 0.4 | 0.035 | - | 0.03 | - | 8 | 3 | 1.5 | - | 8 | 2 |  |  |  |  | 9 | 2 | 5 | - |  |  | 8 | -
1.35 | 1.05 | 0.9 | 0.3 | 19 | 16 | 0.06 | - | 0.04 | - | 2.5 | 1.5
0.03 | - | 1 | - | 1.5 | - | 0.035 | - | 0.025 | - | 27 | 25 | 7 | 5 | 3.5 | 2.5 | 0.22 | 0.12
0.5 | 0.25 | 2.5 | 1 | 2 | - | 0.04 | - | 0.03 | - | 25 | 23 | 25 | 23 | 0.5 | - | [6 empty] | 1.8 | 1.2
0.23 | 0.15 | 0.6 | - | 1 | 0.5 | 0.025 | - | 0.02 | - | 0.3 | - | 0.4 | - | 0.6 | 0.4 |  |  |  |  | 0.05 | -
0.45 | 0.35 | 1.75 | - | 1.5 | - | 0.03 | - | 0.03 | - | 27 | 23 | 22 | 19 | 0.5 | -
0.07 | - | 1.5 | - | 1.5 | - | 0.04 | - | 0.03 | - | 20 | 18 | 12 | 9 | [14 empty] | Nb：8C~1.00
0.5 | 0.3 | 2.5 | 1 | 2 | - | 0.04 | - | 0.03 | - | 23 | 21 | 11 | 9 | 0.5 | -
0.25 | 0.18 | 0.6 | 0.2 | 0.7 | 0.4 | 0.03 | - | 0.03 | - | 1.2 | 0.9 | 0.3 | - | 0.7 | 0.5 |  |  |  |  | 0.3 | 0.2
0.24 | 0.16 | 1 | - | 0.6 | - | 0.035 | - | 0.025 | - | 14 | 11.5
0.25 | 0.17 | 0.6 | - | 1.2 | 0.8 | 0.025 | - | 0.025 | - | 0.35 | - | 0.4 | - | 0.15 | - |  |  |  |  | 0.05 | - | [6 empty] | 残余元素Ni+Cr+Cu+Mo+V≤1.0
0.45 | 0.35 | 0.6 | 0.2 | 1.2 | 0.6 | 0.035 | - | 0.03 | - | 3.5 | 2 | 0.8 | - | 0.7 | 0.3 |  |  |  |  | 0.15 | 0.05
0.5 | 0.3 | 2.5 | 1 | 1.5 | - | 0.04 | - | 0.03 | - | 28 | 25 | 6 | 3 | 0.5 | -
0.15 | 0.1 | 0.45 | - | 0.7 | 0.4 | 0.03 | - | 0.02 | - | 0.5 | 0.3 | 0.4 | - | 0.6 | 0.4 |  |  |  |  | 0.3 | 0.22
0.35 | 0.2 | 2.5 | - | 2 | - | 0.03 | - | 0.03 | - | 17 | 13 | 37 | 33
0.05 | - | 1 | - | 2 | - | 0.035 | - | 0.025 | - | 27 | 25 | 6.5 | 4.5 | 2 | 1.3 | 0.2 | 0.12
0.5 | 0.3 | 2.5 | 1 | 2 | - | 0.04 | - | 0.03 | - | 27 | 24 | 22 | 19 | 0.5 | -
0.54 | 0.46 | 0.5 | 0.25 | 0.8 | 0.5 | 0.03 | - | 0.03 | - | 1.2 | 0.9 | 0.3 | - | 0.25 | 0.15
0.045 | - | 1 | - | 1 | - | 0.028 | - | 0.012 | - | 14 | 11.5 | 5 | 3.8 | 1 | 0.4 |  |  |  |  | 0.08 | -
[6 empty] | 0.035 | - | 0.03 | -
0.23 | 0.17 | 0.8 | - | 1.3 | 1 | 0.03 | - | 0.03 | - |  |  | 0.8 | - | 0.15 | -
0.65 | 0.55 | 0.6 | 0.2 | 1 | 0.5 | 0.035 | - | 0.03 | - | 1.2 | 0.8 | 1.5 | 0.2 | 0.6 | 0.2
0.5 | 0.3 | 2.5 | 1 | 2 | - | 0.04 | - | 0.03 | - | 18 | 16 | 36 | 34 | 0.5 | -
0.28 | 0.23 | 0.6 | - | 0.9 | 0.6 | 0.03 | - | 0.025 | - | 0.9 | 0.7 | 2 | 1 | 0.3 | 0.2 |  |  |  |  | 0.03 | -
0.35 | 0.2 | 2 | - | 2 | - | 0.03 | - | 0.03 | - | 28 | 24 | 22 | 18 | 0.5 | -
0.03 | - | 1.5 | - | 1.5 | - | 0.04 | - | 0.03 | - | 20 | 18 | 12 | 9 | 3.5 | 3
0.37 | 0.3 | 0.9 | 0.6 | 1 | 0.7 | 0.03 | - | 0.03 | - | 0.9 | 0.4 | 0.9 | 0.6 | 0.5 | 0.4
0.06 | - | 1 | - | 1 | - | 0.03 | - | 0.025 | - | 14 | 11.5 | 5.5 | 4.5 | 1 | 0.4 |  |  |  |  | 0.08 | -
0.75 | 0.65 | 0.45 | 0.2 | 1.2 | 0.9 | 0.035 | - | 0.03 | -
0.5 | 0.3 | 2.5 | 1 | 2 | - | 0.04 | - | 0.03 | - | 21 | 18 | 39 | 36 | 0.5 | -
0.12 | 0.06 | 0.6 | - | 0.8 | 0.5 | 0.02 | - | 0.015 | - | 0.3 | - | 4 | 3 | 0.2 | - |  |  |  |  | 0.05 | -
1.05 | 0.9 | 0.9 | 0.3 | 14 | 11 | 0.06 | - | 0.04 | -